## Foglio1
Gauze roll, non-sterile/sterile (The specification detailed below is for general reference and it refers to a compress gauze 10x10cm, single use and sterile)
Published on: 19 November 2020 - Version: 1
WHO Item name: | Required technical specifications: | Dimensions / Sizes / Presentation: | Material: | Certificates for product safety and quality assurance, as requested or equivalent
Compress, gauze net, with paraffin, 10 × 10 cm, sterile, single use | Used in the treatment of wounds, especially to dress and protect burns; prevents gauze dressings from adhering to the wound; allowing enabling serum, exudation or suppuration; it has cicatrising properties. Large-mesh netting impregnated with a soft paraffin-based material (with or without balsam of Peru). Radiolucent. Hypoallergenic. The paraffin compress is placed between two papers (parchment type) in a polyethylene or aluminium peel pack. Individually peel-packed in sterile heat-welded wrapping (it is preferred to metal boxes since it has better resistance to heat exposure). To be stored below 25–26 °C and in horizontal position. | Width: 10 cm. Length: 10 cm | Compress: 100% cotton fabric, wide meshed tulle (threads every 2–3 mm). Paraffin substance: 100–180 g/m2. Mixture of balsam of Peru (approximately 1 g) and soft paraffin q. suff. (approximately 100 g). Initial sterilization method: ethylene oxide gas or ionizing radiation or equivalent method. | EN 14079: Dressing gauze thread count. EN 868 (1 to 7) and EN-10993-10 for biologic evaluation