## Foglio1
Apron, protection, plastic
Published on: 13 November 2020 - Version: 1
WHO Item name: | Required technical specifications: | Certificates for product safety and quality assurance, as requested or equivalent:
Apron, disposable | Single-use straight sleeveless protective apron, for use in healthcare settings Seamless liquid proof and stain resistant Comfortable to wear, apron has back- and neck-band strips attached (4 in total) Both back- and neck-band can be adjusted/fastened Color: white Material: polyethylene (PE) or biodegradable or compostable material Size: 85 x 145 cm (w x l) (+/- 15%) Thickness, at not less than: 50 um Can resist water and disinfectant (ethanol 70% and chlorine solution 0.05% or 500ppm) | Product Performance testing if biodegradable • EN 13432, • ASTM D6400 or alternative equivalent set of standards